## Sheet1
|  |  |  | Area(cm2) | Efficiency of spraying | weight ration of pt in pt/c | w_nafion | k_pt/c | k_nafion
|  | D of GDL |  | 8 | 0.6 | 0.282 | 0.15 | 0.75 | 0.25
|  | 15mm |  |  |  | 0.6
28.2% Pt | Loading | m_pt/C (mg) | m_nafion (mg)
| 0.25 | 11.82033 | 26.2674
| 0.5 | 23.64066 | 52.5348
| 0.75 | 35.46099 | 78.80221
| 1 | 47.28132 | 105.0696
60% Pt | Loading | m_pt/C (mg) | m_nafion (mg)
| 0.5 | 11.11111 | 24.69136